## Sheet1
| Depth, m |  | Physical properties |  |  |  | Atterberg Limits |  |  |  | Engineering Properties
% passing
SampleNo | From | To | Wn % | y (t/cu.m.) | #4 (%) | #200 (%) | LL (%) | PL (%) | PI (%) | Soil Class | Su (t/sq.m.) | Su from Ncor | N
ST-01 | 1.5 | 2
ST-02 | 3 | 3.5 | 1.83 |  |  |  | 37 | 15.69 | 21.31 | CL | 3.88
ST-03 | 4.5 | 5
ST-04 | 6 | 6.5 | 1.67 |  |  |  | 63.6 | 27.52 | 36.08 | CH | 0.37
ST-05 | 7.5 | 8
ST-06 | 9 | 9.5 | 1.53 |  |  |  | 88 | 36.78 | 51.22 | CH | 0.13
ST-07 | 10.5 | 11
ST-08 | 12 | 12.5
ST-09 | 13.5 | 14 |  |  |  |  | 79.4 | 33.28 | 46.12 | CH | 0.5
ST-10 | 15 | 15.5
SS-11 | 16.5 | 17 | 1.98 | [8 empty] | 14.7 | 33
SS-12 | 18 | 18.5 | 1.83 |  |  |  | 83.2 | 26.18 | 57.02 | CH |  | 15.31 | 35
SS-13 | 19.5 | 20 | 1.85 | [8 empty] | 16.53 | 39
SS-14 | 21 | 21.5 | 2.21 |  | 100 | 76.01 | 35.8 | 17.21 | 18.59 | CL |  | 13.17 | 28
SS-15 | 22.5 | 23 | 1.95 | [8 empty] | 18.38 | 45
SS-16 | 24 | 24.5 | 1.88 | [8 empty] | 20.51 | 52
SS-17 | 25.5 | 26 | 1.91 |  | 100 | 60.11 | 31.2 | 12.4 | 12.4 | CL |  | 14.7 | 33
SS-18 | 27 | 27.5 | [10 empty] | 82
SS-19 | 28.5 | 29 |  |  | 100 | 30.17 |  |  |  | SM |  |  | 100
SS-20 | 30 | 30.5 | [10 empty] | 180